## Sheet1
Overview of MDI Construction Products
Product Name | Manufacturer | Phone | Website | Form | Use | How to | Open or | Density | Time to work | Cure Time | Part A Name | Physical Form | Mix | Isocyanate name | CAS # | % | Other Component | CAS # | % | Part B Name | Name | CAS# | % | Blowing Agent | Amines | CAS# | %
| or Distributor |  |  |  |  | Apply | Closed Cell | [5 empty] | Ratio
BioBased 1701s | BioBased Systems LLC | 800-803-5189 | www.biobased.net | 2 part foam | Insulation | Spray | closed cell | 1.7 pcf | 3-5 s |  | BioBased 1701 | Dark brown liquid | 50/50 | 4,4' diphyenylmethane diisocyanate | 101-68-8 | 35-45% | Not Specified |  |  | BioBased 501W | Polyol | Proprietary |  | water | Not specified
[12 empty] | Musty odor |  | polymeric diphenylamine diisocyanate | 9016-87-9 | 40-55%
[14 empty] | diphenylamine diisocyanate | 26447-40-5 | 1-5%
CertaSpray Foam | CertainTeed Corp | 610-341-7000 | www.certainteed.com | 2 part foam | Insulation | Spray | open cell | 0.45-0.55 pcf |  |  | CertaSpray | Brown liquid | 50/50 | polymethylene polyphenylene isocyanate | 9016-87-9 | 40-70% | Not Specified |  |  | CertaSpray | Polyether polyol |  | 10-30% | water | 3methylaminnoethylethanolamine | 2212-32-0 | 1-5%
CertaSpray Foam | CertainTeed Corp | 610-341-7000 | www.certainteed.com | 2 part foam | Insulation | Spray | closed cell | 1.9-2.4 pcf | [5 empty] | methylene bisphenol isocyanate | 101-68-8 | 30-60% |  |  |  | (Open) | nonylphenol, ethoxylated | 9016-45-9 | 10-30% |  | Bis(2-dimethylaminoether) ether | 3033-62-3 | 1-5%
[14 empty] | 2,4 MDI | 5873-54-1 | 5-10% |  |  |  |  | Tris(2-chloro-methylethyl) phosphate | 13674-84-5 | 7-13&
[20 empty] | CertaSpray | Polyester polyol |  | 30-60% | pentafluoropropane | diethanolomine | 34354-45-5 | 1-5%
[20 empty] | (Closed) | Polyether polyol |  | 10-30% |  | dimethylaminoethanol | 108-01-0 | 0.5-1.5%
[21 empty] | Triethyl phosphate | 78-40-0 | 1-5% |  | 5methyldipropylenetriamine | 3855-32-1 | 0.5-1.5%
[21 empty] | Tris(1-chloro-2-propyl) phosphate | 13674-84-5 | 1-5%
Froth-Pak | Dow Chemical Company | 866-583-2583 | www.dow.com | 2 part foam | insulation | spray | closed cell | 30 kg/m3 |  |  | Froth-Pak | brown liquid | 50/50 | methylenediphenyl diisocyanate | 39310-05-9 | 40-60% | Not Specified |  |  | Froth-Pak | Polyol | Proprietary | 0.2 | Tetrafluoroethane | Not specified | Not specified | NS
[14 empty] | 4,4 diphenylmethanediisocyanate | 101-68-8 | 40-60% |  |  |  |  | Polyester polyol | Proprietary | 5-10%
SEALection 500 | Demilec LLC | 817-640-4900 | www.sealection500.com | 2 part foam | Insulation | Spray | open cell | 0.45-0.5 pcf |  |  | SEALection 500 | Brown liquid | 50/50 | polymeric diphenylamine diisocyanate | 9016-87-9 | 1 | Not Specified |  |  | SEALection 500 | Polyether polyol |  | 20-40% | water | Tertiary amine catalyst | Not specified | 1-5%
[21 empty] | Flame retardant |  | 15-40%
[21 empty] | Surfactant |  | 0-1%
SEALectionAgribalance | Demilec LLC | 817-640-4900 | www.sealection500.com | 2 part foam | Insulation | Spray | open cell | 0.65-0.9 pcf | Cream time 0-1s, gel time 2 s, tackfree time 4-5 s |  | SEALection | Brown liquid | 50/50 | polymeric diphenylamine diisocyanate | 9016-87-9 | 1 | Not Specified |  |  | Sealection- | Polyether polyol |  | 20-40% | water | Tertiary amine catalyst | Not specified | 1-5%
[11 empty] | Agribalance | [8 empty] | Agribalance | Agricultural-based polyol |  | 15-30%
[21 empty] | Flame retardant |  | 15-40%
[21 empty] | Surfactant |  | 0-1%
Heatlok Soy | Demilec LLC | 817-640-4900 | www.sealection500.com | 2 part foam | Insulation | Spray | closed cell | 2 pcf | cream time 1-3 s, gel time 3-5 s, tackfree time 5-7 s |  | Heatlok Soy | Brown liquid | 50/50 | polymeric diphenylamine diisocyanate | 9016-87-9 | 1 | Not Specified |  |  | Heatlok Soy | Polyols blend |  | 40-70% | pentafluoropropane | Tertiary amine catalyst | Not specified | 1-5%
[21 empty] | Tris-iso-chloropropyl phosphate | 13674-84-5 | 7-13%
[21 empty] | Trans 1,2 dicholorethylene | 156-60-5 | 1-5%
Bayseal CC | Bayer | 800-662-2927 | www.bayer.com | 2 part foam | Insulation | Spray | closed cell | 1.9-2.2 pcf | tackfree time 60 s. | 1 hour | Bayseal CC | Brown liquid | 50/50 | polymeric diphenylamine diisocyanate | 9016-87-9 | 50-60% | Not Specified |  |  | Bayseal CC | Polymer |  | 15-25% | hydrofluorocarbon | Tertiary amine catalyst | Not specified | 0.1-1%
[14 empty] | 4,4' diphyenylmethane diisocyanate | 101-68-8 | 40-55% |  |  |  |  | Glycol |  | 5-10%
[14 empty] | diphenylamine diisocyanate | 26447-40-5 | 1-5% |  |  |  |  | Tris-(2-chloroisopropyl)-phosphate | 13674-84-5 | 5-10%
[21 empty] | Aliphatic ether | 56-81-5 | 1-5%
[21 empty] | Morpholine derivative |  | 1-5%
Bayseal OC | Bayer | 800-662-2927 | www.bayer.com | 2 part foam | Insulation | Spray | open cell | 0.5 pcf | Cream time 2-3 s, tackfree time 7-8 s | 4 hours | Bayseal OC | Brown liquid | 50/50 | polymeric diphenylamine diisocyanate | 9016-87-9 | 40-55% | Not Specified |  |  | Bayseal OC | Tris-(2-chloroisopropyl)-phosphate | 13674-84-5 | 10-20% |  | Bis(2-dimethylaminoethyl) ether | 3033-62-3 | 1-5%
[14 empty] | 4,4' diphyenylmethane diisocyanate | 101-68-8 | 35-45% |  |  |  |  | Surfactant |  | 10-20% |  | (2-(dimethylamino) ethanol | 1704-62-7 | 1-5%
[14 empty] | polymeric diphenylamine diisocyanate | 9016-87-9 | 1-5%
Corbond III | Corbond Corp | 406-586-4583 | www.corbond.com | 2 part foam | Insulation | Spray | closed cell | 2.0 pcf |  |  | Corbond | Brown liquid | 50/50 | not specified |  |  | Not Specified |  |  | Corbond | Not specified |  |  | pentafluoropropane | Not specified
Wall-Tite | BASF | 888-699-1960 | www.basf.com | 2 part foam | Insulation | Spray | closed cell | 2.0 pcf | tackfree time 8 m | 45 min | FE800-A (BASF) | Brown liquid | 50/50 | 4,4' diphyenylmethane diisocyanate | 101-68-8 | 0.38 | Not Specified |  |  | FE348-W Resin | Polyol | Proprietary | 0.75 | pentafluoropropane | 2-dimethylaminoethanol | 108-01-0 | 5%
[14 empty] | diphenylamine diisocyanate | 26447-40-5 | 5-10% |  |  |  |  | Flame retardant | Proprietary | 0.12
[14 empty] | polymeric diphenylamine diisocyanate | 9016-87-9 | 40-55% |  |  |  |  | Glycerol | 56-81-5 | 0.02
[21 empty] | Surfactant | Proprietary | 0.02
[21 empty] | Catalyst | Proprietary | 0.02
Handi Foam | FOMO | 330-753-4585 | www.fomo.com | 2 part foam | Insulation | Spray | closed cell | 1.75 pcf |  |  | FOMO |  | 50/50 | 4,4' diphyenylmethane diisocyanate | 101-68-8 | 30-60% | 1,1,1,2 tetrafluoroethane | 811-97-2 | 5-10% | FOMO | Proprietary |  | 60-100% | tetrafluoroethane | Not specified
[14 empty] | polymeric diphenylamine diisocyanate | 9016-87-9 | 30-60%
Icynene System | Icynene | 800-758-7325 | www.icynene.com | 2 part foam | Insulation | Spray | open cell | 0.5 pcf |  |  | Icynene | Brown liquid | 50/50 | polymeric diphenylamine diisocyanate | 9016-87-9 | 50-60% | Not Specified |  |  | Icynene | not specified | not specified | NS | not specified | Not specified
Zerodraft Insulation | Zerodraft | 877-272-2626 | www.canambuildingevelope.com | 2 part foam | Insulation | Spray | closed cell | 1.75 pcf |  |  | Zerodraft Insulation | Amber liquid | 50/50 | polymethylene polyphenylene isocyanate | 9016-87-9 | 30-60% | Not Specified |  |  | Zerodraft | Polyol blend | Proprietary | 60-90% | tetrafluoroethane | Not specified
[14 empty] | methylene bisphenol isocyanate | 101-68-8 | 30-60% |  |  |  | (Insulation)
[14 empty] | diphenylamine diisocyanate | 26447-40-5 | 5-10%
Touch n Seal Foam 120 | Touch 'n Seal | 636-349-5855 | www.touch-n-seal.com | 2 part foam | Insulation | Spray | closed cell | 3.0 pcf | tackfree 30-60 s | 1 hour | Touch n Seal Foam | Amber liquid | 50/50 | polymethylene polyphenylene isocyanate | 9016-87-9 | 30-60% | 1,1,1,2tetrafluorethane HFC 134a | 811-97-2 | 2010-07-14 | Touch n Seal | Polyol blend | Proprietary | 60-90 | tetrafluoroethane | Not specified
[11 empty] | A component used for |  |  | 4'4,diphenylmethane diisocyanate | 101-68-8 | 30-60% |  |  |  | -120 | Flame retardant | Proprietary | 5-10%
[11 empty] | Class I Foam, Mine Foam |  |  | methylenediphenyl diisocyanate | 26447-40-5 | 1-5%
Rib + Roof Foam,
Low Density Foam
Touch n Seal Foam | Touch 'n Seal | 636-349-5855 | www.touch-n-seal.com | 2 part foam | Insulation | Spray | closed cell | 1.75 pcf |  |  | Touch n Seal Foam 120 | Amber liquid | 50/50 | polymethylene polyphenylene isocyanate | 9016-87-9 | 30-60% |  |  |  | Touch n Seal | Polyol blend | Proprietary | 60-90% | tetrafluoroethane | Not specified
[14 empty] | 4'4,diphenylmethane diisocyanate | 101-68-8 | 30-60%
[14 empty] | methylenediphenyl diisocyanate | 26447-40-5 | 5-10%
VersiFoam Products | RHH Foam Systems | 800-657-0702 | www.rhhfoamsystems.com | 2 part foam | Insulation | Spray | closed cell | 1.75 pcf | tackfree 15 m | 4-24 hours | Verisfoam Products | Brown liquid | 50/50 | polymethylene polyphenylene isocyanate | 9016-87-9 | 80-100% | Not Specified |  |  | Versifoam | Polyol blend | Proprietary | Not specified | tetrafluoroethane | Amine catalyst | Proprietary | 0-2%
[21 empty] | Triphenyl phosphate | Proprietary | 0-2% |  | Oxyethylated aliphatic amine | 62476-52-2 | 0-15%
TigerFoam Slow Rise | Tiger Foam | 800-664-0063 | www.tigerfoam.com | 2 part foam | Insulation | Spray | closed cell | 2.0 pcf | Tackfree time 3-5.5 s | 4 hours | TigerFoam | Brown liquid | 50/50 | polymeric diphenylamine diisocyanate | 9016-87-9 | 30-60% | 1,1,1,2 tetrafluoroethane | 811-97-2 | 5-10% | TigerFoam | Urethane prepolymer blend | Proprietary | 60-100% | tetrafluoroethane | Not specified
[14 empty] | 4,4' diphyenylmethane diisocyanate | 101-68-8 | 30-60%
Sealite | NCFI | 800-346-8229 | www.ncfi.com | 2 part foam | Insulation | Spray | closed cell | 2.0 pcf | cream time 1-3 s, gel time 3-5 s, tackfree time 5-7 s |  | Sealite | Brown liquid | 50/50 | 4,4' diphyenylmethane diisocyanate | 101-68-8 | 0.5 | Not Specified |  |  | Sealite | Proprietary |  |  | water | Tertiary amine catalyst
[14 empty] | polymeric diphenylamine diisocyanate | 9016-87-9 | 0.5
Insulstar | NCFI | 800-346-8229 | www.ncfi.com | 2 part foam | Insulation | Spray | closed cell | 2.0 pcf | tackfree time 15 min, cuttable at 30 min (@ 68 F) |  | Insulstar | Brown liquid | 50/50 | 4,4' diphyenylmethane diisocyanate | 101-68-8 | 0.5 | Not Specified |  |  | Insulstar | Trans 1,2 dicholorethylene | 156-60-5 | <4% | pentafluoropropane | Tertiary amine catalyst
[14 empty] | polymeric diphenylamine diisocyanate | 9016-87-9 | 0.5
IntegraFill | IDI Distributors | 800-678-6868 | www.idimn.com | 2 part foam | Insulation | Spray | open cell | 0.5 pcf | tackfree time 15 min | 8 hours | Integrafill | Brown liquid | 50/50 | polymeric diphenylamine diisocyanate | 9016-87-9 | 40-55% | Not Specified |  |  | Integrafill | Hydroxyl Terminated Poly Polyether |  | 35-45% | water | Tertiary amine compounds
[14 empty] | 4,4' diphyenylmethane diisocyanate | 101-68-8 | 35-45% |  |  |  |  | Tetrabromophtalate Polyol |  | 15-25%
[14 empty] | diphenylamine diisocyanate | 26447-40-5 | NS
Elastospray | BASF | 888-699-1960 | www.basf.com | 2 part foam | Insulation (Roof) | Spray | closed cell | 2.0 pcf | cream time 1 s, gel time 1-1.5s, tackfree time 2-3.5 s |  | FE800-A (BASF) | dark brown,aromatic odor | 50/50 | 4,4' diphyenylmethane diisocyanate | 101-68-8 | 0.38 | Not Specified
[14 empty] | diphenylamine diisocyanate | 26447-40-5 | 5-10%
[14 empty] | polymeric diphenylamine diisocyanate | 9016-87-9 | 40-55%
SWD Quikshield 125 | SWD | 800-424-9300 | www.arithane.com | 2 part foam | Insulation (Roof) | Spray | closed cell | 2.5-3.0 pcf |  | 45 sec | SWD Quikshield 125 | dark brown liquid | 50/50 | methylene bisphenol isocyanate | 101-68-8 | 40-55% | Not Specified
[14 empty] | diphenylamine diisocyanate | 26447-40-5 | 1-10%
[14 empty] | polymethylene polyphenylene isocyanate | 9016-87-9 | 40-55%
[14 empty] | phenyl isocyanate | 103-71-9 | trace
ProTech Foam | Pro Tech | 480-945-7303 | www.pro-techproducts.com | 2 part foam | Insulation (Roof) | Spray | closed cell | 2.8 pcf | cuttable in 5 min | "several hours" | ProTech Foam | Brown liquid | 50/50 | 4'4,diphenylmethane diisocyanate | 101-68-8 | 30-60% | Not Specified |  |  | ProTech Foam | Polyol blend | Proprietary | Not specified | Pentafluoropropane | Tertiary amine catalyst | Proprietary | < 3%
[14 empty] | polymethylene polyphenylene isocyanate | 9016-87-9 | 40-55%
NC245-25 Foam | National Coatings | 800-423-9957 | www.nationalcoatings.com | 2 part foam | Insulation (Roof) | Spray | closed cell | 2.5 pcf |  | 24 hours
NC245-27 Foam | National Coatings | 800-423-9957 | www.nationalcoatings.com | 2 part foam | Insulation (Roof) | Spray | closed cell | 2.7 pcf
NC245-30 Foam | National Coatings | 800-423-9957 | www.nationalcoatings.com | 2 part foam | Insulation (Roof) | Spray | closed cell | 3.0 pcf
LaPolla 2500 | LaPolla |  | www.lapolla.com | 2 part foam | Insulation | Spray | closed cell | 2.5 pcf |  |  | LaPolla 2500 | brown liquid | 50/50 | 4,4 diphenylmethanediisocyanate | 101-68-8 | 0.38 |  |  |  | LaPolla 2500 | Polyol | Proprietary | 0.8 | 1,1,1,3,3-pentafluoropropane | 2-dimethylaminoethanol
[14 empty] | MDI mixed isomers | 26447-40-5 | 0.1
[14 empty] | P-MDI | 9016-87-9 | 0.55
LP Foamlok 2000 | LaPolla |  | www.lapolla.com | 2 pt foam | Insulation | Spray | closed cell | 1.88-2.35 pcf |  |  | LP Foamlok 2000 | brown liquid | 50/50 | 4,4 diphenylmethanediisocyanate | 101-68-8 | 0.38 |  |  |  | LaPolla 2000 | Polyol | Proprietary | 0.75 | 1,1,1,3,3-pentafluoropropane | 2-dimethylaminoethanol
[14 empty] | MDI mixed isomers | 26447-40-5 | 0.1
[14 empty] | P-MDI | 9016-87-9 | 0.55
LP Foamlok 500 | LaPolla |  | www.lapolla.com | 2 pt foam | Insulation | Spray | Open cell | 0.5-0.65 pcf |  |  | LP Foamlok 500 | brown liquid | 50/50 | 4,4 diphenylmethanediisocyanate | 101-68-8 | 0.38 |  |  |  | LP Foamlok 500 | Polyol | Proprietary | 0.35 | Not specified | Not specified
[14 empty] | MDI mixed isomers | 26447-40-5 | 0.1
[14 empty] | P-MDI | 9016-87-9 | 0.55
LPA Roof Foam 2800 | LaPolla |  | www.lapolla.com | 2 pt foam | Insulation | Spray | closed cell | 2.8 pcf |  |  | LPA Roof Foam 2800 | brown liquid | 50/50 | 4,4 diphenylmethanediisocyanate | 101-68-8 | 0.38 |  |  |  | LPA Roof Foam 2800 | Polyol | Proprietary | 0.8 | 1,1,1,3,3-pentafluoropropane | 2-dimethylaminoethanol
[14 empty] | MDI mixed isomers | 26447-40-5 | 0.1
[14 empty] | P-MDI | 9016-87-9 | 0.55
Ag-Tite | Edge Inc |  | www.ag-tite.com | 2 pt foam | Insulation | Spray | NS | NS |  |  | Ag-Tite | brown liquid | 50/50 | 4,4 diphenylmethanediisocyanate | 101-68-8 | 35-45% |  |  |  | Ag-Tite | NS | NS | NS | NS | NS
[14 empty] | diphenylmethane diisocyanate | 26447-40-5 | 1-5%
[14 empty] | P-MDI | 9016-87-9 | 40-55%
Foam-It Green | Guardian |  | www.sprayfoamdirect.com | 2 pt foam | Insulation | Spray | closed cell | 1.75 |  |  | Foam-It Green | brown liquid | 50/50 | polymethylene polyphenylene isocyanate | 9016-87-9 | 60-100% |  |  |  | Foam-It Green | Polyol | NS | 40-70% | 1,1,1,2 tetrafluoroethane | Amine polyol reaction product
BioTuff | Urethane Soy |  | www.soyol.com | 2 pt foam | Insulation | Spray | NS | NS |  |  | BioTuff | clear liquid faint odor | 50/50 | 4,4 diphenylmethanediisocyanate | 101-68-8 | NS |  |  |  | BioTuff | Polyol | NS | NS | NS | NS
[14 empty] | Modified MDI | NS | NS
Soytherm 100 | Urethane Soy |  | www.soyol.com | 2 pt foam | Insulation | Spray | Open cell | 0.95-1.05 |  |  | Soytherm 100 | brown liquid | 50/50 | polymeric diphenylamine diisocyanate | 9016-87-9 | 1 |  |  |  | Soytherm 100 | Polyol | 68152-81-8 | 0-50% | Water | Amine catalyst (3030-47-5)
Soytherm 170 | Urethane Soy |  | www.soyol.com | 2 pt foam | Insulation | Spray | closed cell | 1.65-1.75 |  |  | Soytherm 170 | brown liquid | 50/50 | polymeric diphenylamine diisocyanate | 9016-87-9 | 1 |  |  |  | Soytherm 170 | Polyol | 68152-81-8 | 0-50% | Water | Amine catalyst (3030-47-5)
Soytherm 50 | Urethane Soy |  | www.soyol.com | 2 pt foam | Insulation | Spray | Open cell | 0.47-0.55 |  |  | Soytherm 50 | brown liquid | 50/50 | polymeric diphenylamine diisocyanate | 9016-87-9 | 1 |  |  |  | Soytherm 50 | Polyol | 68152-81-8 | 0-50% | Water | Amine catalyst (3030-47-5)
MasterPack 1420 | MasterPack |  | www.masterpkg.com | 2 pt foam | Insulation | Spray | Open cell | 0.5 pcf |  |  | MasterPack 1420 | brown liquid | 50/50 | 4,4 diphenylmethanediisocyanate | 101-68-8 | 0.42 |  |  |  | MasterPack 1420 | Polyol | Proprietary | 0.95 | Water | NS
[14 empty] | polymeric diphenylamine diisocyanate | 9016-87-9 | 0.5
[14 empty] | MDI mixed isomers | 26447-40-5 | 0.05
MasterPack 1420 | MasterPack |  | www.masterpkg.com | 2 pt foam | Insulation | Spray | closed cell | 2.0 pcf |  |  | MasterPack1420 | brown liquid | 50/50 | 4,4 diphenylmethanediisocyanate | 101-68-8 | 0.42 |  |  |  | MasterPack1420 | Polyol | Proprietary | 0.95 | Water | NS
[14 empty] | polymeric diphenylamine diisocyanate | 9016-87-9 | 0.5
[14 empty] | MDI mixed isomers | 26447-40-5 | 0.05
Nukote Foam | Nukote |  | www.ncs-intl.net | 2 pt foam | Insulation | Spray | closed cell | 1.7-3.0 pcf |  |  | Nukote Foam | brown liquid | 50/50 | 4,4 diphenylmethanediisocyanate | 101-68-8 | NS |  |  |  | Nukote Foam | Polyol | Proprietary | NS | Dichlorofluroethane
[14 empty] | polymeric MDI | 9016-87-9 | NS | [7 empty] | Chlorodifluoromethane
[14 empty] | MDI mixed isomers | 26447-40-5 | NS
Staycell One Step | PSI |  | www.stayflex.com | 2 pt foam | Insulation | Spray | closed cell | 2.3 pcf | Cream time 1-2 s | 4 hours | Staycell One Step | brown musty liquid | 50/50 | MDI mixed isomers | 26447-40-5 | 1-5% |  |  |  | Staycell One Step | Polyol | Proprietary | 60-75% | 1,1,1,3,3-pentafluoropropane | Tertiary Amine catalyst
[14 empty] | 4,4 diphenylmethanediisocyanate | 101-68-8 | 30-60% | [8 empty] | 2-dimethylaminoethanol
[14 empty] | polymeric diphenylamine diisocyanate | 9016-87-9 | 30-60%
Staycell 245 | PSI |  | www.stayflex.com | 2 pt foam | Insulation | Spray | closed cell | 2.0 pcf | Cream time 1-2 s | 4 hours | Staycell 245 | brown musty liquid | 50/50 | polymeric diphenylamine diisocyanate | 9016-87-9 | 30-60% |  |  |  | Staycell 245 | Polyol | Proprietary | 40-100% | hydrofluorocarbon | aromatic diamine (68479-98-1)
[14 empty] | 4,4 diphenylmethanediisocyanate | 101-68-8 | 30-60% | [8 empty] | dimethylcyclohexylamine
1 PART FOAM INSULATION
DAP Kwik Foam | DAP | 800-543-3840 | www.dap.com | 1 part foam | Insulation | Spray | not specified | Not specified | rise time 1-4 s |  | DAP Kwik-Foam | not specified | 100 | methylene bisphenyl diisocyanate | 101-68-8 | 5-20% | dimethyl ether | 115-10-6 | 3-7%
[14 empty] | polymethylene polyphenylene isocyanate | 9016-87-9 | 5-20%
Foam Plus | Dow Chemical Company | 800-366-4740 | www.dow.com | 1 part foam | Insulation | Spray | not specified | Not specified | creamtime 1-6 s, tackfree 7-13 s | 4 hours | Foam Plus | yellow foam | 100 | polymethylene polyphenylene isocyanate | 9016-87-9 | 10-30% | Isobutane | 75-28-5 | 5-10%
[14 empty] | isocyanic acid | 57029-46-6 | 30-60% | Propane | 44-98-6 | 1-5%
[14 empty] | polymethylene polyphenylene isocyanate | 53862-89-8 | 10-30%
[14 empty] | 4,4 diphenylmethanediisocyanate | 101-68-8 | 5-10%
CanSeal Foam | WEBACCorp | 714-662-4445 | www.webac.com | 1 part foam | Insulation | Spray | closed cell | 1.2 pcf | rise time 4-10 s, gel time 20-75 s, tackfree 110-200 s |  | CanSeal Foam | Brown liquid | 100 | 4,4' diphyenylmethane diisocyanate | 101-68-8 | NS | Not Specified |  |  | CanSeal Foam | Polyol prepolymer | 59075-67-1 |  | hydrofluorocarbon | Not specified
Great Stuff | Dow | 800-366-4740 | www.dow.com | 1 part foam | Insulation | Spray | closed cell | Not specified |  |  | Great Stuff | Light brown liquid | 100 | 4,4' diphyenylmethane diisocyanate | 101-68-8 | 5-10% | Not Specified |  |  | Great Stuff | Polyol prepolymer | 59075-67-1 | 40-70% | Isobutane (10%) Propane (5%) | Not specified
Zerodraft Foam Seal | Zerodraft | 877-272-2626 | www.canambuildingevelope.com | 1 part foam | Insulation | Spray | closed cell | 1.3-1.8 pcf |  |  | Zerodraft Foam Sealant | Amber liquid | 100 | polymethylene polyphenylene isocyanate | 9016-87-9 | 10-30% | 1,1,1,2 tetrafluoroethane | 811-97-2 | 7-14% | Zerodraft Foam Sealant | Polyol | Proprietary | 10-30% | Isobutane (10%) Propane (5%)
[14 empty] | methylene bisphenol isocyanate | 101-68-8 | 10-30% |  |  |  |  | Dimethyl ether | 115-10-6 | 5-10%
[14 empty] | diphenylamine diisocyanate | 26447-40-5 | 1-5%
GreenSeries ProFoamII | Henkel corp | 800-321-0253 | www.henkel.com | 1 part foam | Insulation | Spray | not specified | Not specified |  |  | GreenSeries ProFoamII | Brown liquid | 100 | 4'4,diphenylmethane diisocyanate | 101-68-8 | 5-10% | Not Specified |  |  | GreenSeries ProFoamII | Polyol blend | Proprietary | NS | Liquified petroleum blend | Not specified
[14 empty] | polymethylene polyphenylene isocyanate | 9016-87-9 | 5-10%
Owens PinkSeal | Owens Corning | 800-438-7465 | www.owenscorning.com | 1 part foam | Insulation | Spray | not specified | Not specified |  |  | Owens PinkSeal | amber liquid | 100 | methylene bisphenyl diisocyanate | 101-68-8 | 0.25 | Triphosphate | 13674-84-5 | 8%
[14 empty] | polymethylene polyphenylene isocyanate | 9016-87-9 | 0.25 | chlorodifluoromethane | 75-45-6 | 25%
White Lightning | Sherwin-Williams | 800-832-2541 | www.sherwinwilliams.com | 1 part foam | Insulation | Spray | not specified | Not specified |  | 24 hours | White Lightening Stop Gap | light amber liquid | 100 | methylene bisphenyl diisocyanate | 101-68-8 | 7-20% | Dimethyl ether | 115-10-6 | 1-8%
[14 empty] | polymethylene polyphenylene isocyanate | 9016-87-9 | 20-55% | 2-methylpropane | 75-28-5 | 2-10%
[17 empty] | Propane | 74-98-6 | 2-10%
Gaps and Cracks | Dow Chemical Company | 800-366-4740 | www.dow.com | 1 part foam | Insulation | Spray | not specified | Not specified |  |  | Gaps and Cracks | light amber liquid | 100 | methylene bisphenyl diisocyanate | 101-68-8 | 5-10% | Petroleum mixture | Proprietary | 10-30%
[14 empty] | polymethylene polyphenylene isocyanate | 9016-87-9 | 10-30%
SEALANTS
All Seasons Sealant | Touch 'n Seal | 636-349-5855 | www.touch-n-seal.com | 1 part foam | Sealant | Spray | closed cell | 1.6-2.1 pcf |  |  | All Seasons Sealant | pale amber liquid | 100 | polymethylene polyphenylene isocyanate | 9016-87-9 | 10-30% | dimethyl ether | 115-10-6 | 5-10% | All Seasons | Polyol blend | Proprietary | 5-10% | Isobutane , Propane | Not specified
[14 empty] | 4,4' diphyenylmethane diisocyanate | 101-68-8 | 10-30%
[14 empty] | methylenediphenyl diisocyanate | 26447-40-5 | 1-5%
Black Foam | Touch 'n Seal | 636-349-5855 | www.touch-n-seal.com | 1 part foam | Sealant | Spray | closed cell | 1.2-1.8 pcf |  |  | Black Foam | Black liquid | 100 | polymethylene polyphenylene isocyanate | 9016-87-9 | 10-30% | dimethyl ether | 115-10-6 | 1-5% | Black Foam | Polyol blend | Proprietary | 15-40% | Isobutane , Propane | Not specified
[14 empty] | 4'4'diphenylmethane diisocyanate | 101-68-8 | 10-30% |  |  |  |  | Flame retardant | Proprietary | 10-30%
Foam & Fill | Red Devil | 918-825-5744 | www.reddevil.com | 1 part foam | Sealant | Spray | not specified | Not specified |  |  | Foam and Fill | Viscous liquid | 100 | 4'4,diphenylmethane diisocyanate | 101-68-8 | 5-10% | Not Specified |  |  | Foam and Fill | Urethane Pre-polymer blend | Proprietary | 60-100% | Not specified | Not specified
[14 empty] | polymethylene polyphenylene isocyanate | 9016-87-9 | 5-10%
WINTEQ Foam | Henkel corp | 800-321-0253 | www.henkel.com | 1 part foam | Sealant | Squeeze | not specified | Not specified |  |  | WINTEQ Foam | tan liquid | 100 | polymethylene polyphenylene isocyanate | 9016-87-9 | 15-25% | Not Specified |  |  | WINTEQ | Polyol blend | Proprietary | Not specified | Propane | Not specified
[21 empty] | Dimethyl ether | 115-10-6 | 10-15%
Triple Expanding Foam | Macklanburg-Duncan | 405-528-4411 | http://siri.org/msds | 1 part foam | Sealant | Spray | not specified | Not specified |  |  | Triple Expanding Foam | Amber liquid | 100 | 4'4,diphenylmethane diisocyanate | 101-68-8 | 0.15 | Not Specified |  |  | Triple Expanding | Urethane prepolymer | 9040-80-6 | 0.5 | Chlorofluoroalkane | Amine Catalyst | Proprietary | 5%
[14 empty] | polymethylene polyphenylene isocyanate | 9016-87-9 | 0.15 |  |  |  |  | Flame retardant | Proprietary | 0.2
Bondaflex Pur25 | May National | 800-691-0234 | www.bondaflex.com | sealant | Sealant | Squeeze | not specified | Not specified |  |  | Bondaflex Pur25 | Colored liquid | 100 | 4'4,diphenylmethane diisocyanate | 101-68-8 | 1-5% | Xylene | 1330-20-7 | 1-4%
[17 empty] | Ethyl benzene | 100-41-4 | 0.1-1%
Pro Select Stamplede | Sherwin-Williams | 800832-2541 | www.sherwinwilliams.com | sealant | Sealant | spray | not specified | Not specified |  |  | ProSelect Stampede | Off white paste | 100 | methylene bisphenyl diisocyanate | 101-86-8 | 0.1-1% | Xylene | 1330-20-7 | 3%
[17 empty] | Ethyl benzene | 100-41-4 | 0.6%
[17 empty] | Titanium dioxide | 13463-67-7 | 5%
[17 empty] | Calcium carbonate | 471-34-1 | 20%
Quikrete Sealant | Quikrete Companies | 800-282-5828 | www.quikrete.com | sealant | Sealant | Squeeze | not specified | Not specified |  |  | Quikrete Sealant | Not specified | 100 | methylene bisphenyl diisocyanate | 101-68-8 | 0.5-1.5% | Butyl benzyl phthalate | 85-68-7 | 10-30%
[17 empty] | Ethyl benzene | 100-41-4 | 0.1-1%
[17 empty] | Xylene | 1330-20-7 | 1-5%
[17 empty] | calcium oxide | 1305-78-8 | 1-5%
[17 empty] | Titanium dioxide | 13463-67-7 | 1-5%
[17 empty] | Calcium carbonate | 1317-65-3 | 15-40%
OSI ProSeries ProFoam | Henkel corp | 800-321-3578 | www.henkel.com | sealant | Sealant | Spray | not specified | Not specified |  |  | OSI ProSeries ProFoam | not specified | 100 | methylene bisphenyl diisocyanate | 101-68-8 | 10-15% | Not Specified
[14 empty] | polymethylene polyphenylene isocyanate | 9016-87-9 | 10-15%
SherCrete SW-1 | Sherwin-Williams | 800-832-2541 | www.sherwinwilliams.com | caulk | Sealant | Squeeze | not specified | Not specified |  |  | SherCrete SW-1 | white paste | 100 | methylene bisphenyl diisocyanate | 101-68-8 | 0.1-1% | Calcium carbonate | 471-34-1 | 20%
[17 empty] | xylene | 1330-20-7 | 3%
[17 empty] | Titanium dioxide | 13463-67-7 | 5%
WaterBlock | Intl. Building Components | 888-610-2151 | www.waterblocksystems.com | sealant | Sealant | Squeeze | not specified | Not specified |  |  | WaterBlock | white paste, slight odor | 100 | methylene diphenylisocyanate | 101-68-8 | 0.1-1% | butyl benzene phthalate | 85-68-7 | 7-13%
[17 empty] | xylenes | 1330-20-7 | 1-5%
[17 empty] | Ethyl benzene | 100-41-4 | 0.5-1.5
Construction 3000 | Geocel Corp | 574-264-0645 | www.geocel.com | sealant | Sealant | Squeeze | not specified | Not specified |  |  | Construction 3000 | white paste | 100 | 4,4 diphenylmethanediisocyanate | 101-68-8 | 0.1-1% | Not Specified
PT 304 | Hardcast Products |  | www.hardcast.com | sealant | sealant | Squeeze | not specified | Not specified |  |  | PT 304 | white paste | 100 | 4,4 diphenylmethanediisocyanate | 101-68-8 | 0.006
UltraGard Caulk | Johns Manville Group |  | www.jm.com | caulk | sealant | Squeeze | not specified | Not specified |  |  | UltraGard Caulk | white,grey,black paste | 100 | 4,4 diphenylmethanediisocyanate | 101-68-8 | <1%
Erathane Caulk | ERSystems |  | www.ersystems.com | caulk | sealant | Squeeze | not specified | Not specified |  |  | Erathane Caulk | white/grey paste, faint odor | 100 | 4,4 diphenylmethanediisocyanate | 101-68-8 | 0.5-1.5%
FTR-SL1 Sealant | Seaman Corporation |  | www.seaman.com | sealant | sealant | pour / roller | not specified | Not specified |  |  | FTR-SL1 Sealant | various colored liquid | 100 | 2,4-toluene diisocyanate | 584-84-9 | 3-7%
A26815 Sealant | Bostik Findley Inc |  | www.imperialinc.com | sealant | sealant | squeeze | not specified | Not specified |  |  | A26815 Sealant | gray paste | 100 | methylene diphenyl isocyanate | 101-68-8 | 0.1-1%
151 Flexible Grout | WEBACCorp |  | www.webac.com | grout | sealant | Spray | not specified | Not specified |  |  | 151 Flexible Grout | brown viscous liquid | 100 | 4,4 diphenylmethanediisocyanate | 101-68-8 | NS
Chem-Calk 500 | Bostik Construction | www.bostik.com | www.bostik.com | sealant | sealant | squeeze | not specified | Not specified |  |  | Chem-Calk 500 | white paste | 100 | 2,4-diisocyanato-1-methyl | 584-84-9 | <1%
3-M Sealant 560 | 3M | www.3m.com | www.3m.com | sealant | sealant | squeeze | not specified | Not specified |  |  | 3-M Sealant 560 | varous colored paste | 100 | Methylenebis(phenyl) isocyanate | 101-68-8 | <2%
Scotch-Seal 5005 | 3M | www.3m.com | www.3m.com | sealant | sealant | squeeze | not specified | Not specified |  |  | Scotch-Seal 5005 | various colored liquid | 50/50 | Dicyclohexylmethane diisocyanate | 5124-30-1 | 15-40%
[14 empty] | Polymeric hexamethylene diisocyanate | 28182-81-2 | 5-10%
[14 empty] | Hexamethylene diisocyanate | 822-06-0 | 0.01-0.2%
Bituthene Deck Prep | WR Grace |  | www.na.graceconstruction.com | sealant | sealant | paint | not specified | Not specified |  |  | Bituthene Deck Prep | clear yellow liquid | 100 | 1,1'methylenebis(isocyanato)benzene | 026447-40-5 | 50-100%
[14 empty] | benzne 1,1'-methylenebis (isocyanato) | 39310-05-9 | 10-25%
[14 empty] | methylene bisphenol isocyanate | 101-68-8 | 25-50%
Cipadeck Membrane | CPD Construction |  | www.cpd.ca | sealant | sealant | roller | not specified | Not specified |  |  | Cipadeck Membrane | Aromatic liquid | 50/50 | diphenylmethane diisocyante | 26447-40-5 | 40-70% |  |  |  | Cipadeck Membrane | Prepolymer | 68092-58-0 | 40-70%
Ag-Tite Black | Convenience Products |  | www.ag-tite.com | sealant | sealant | spray | closed cell | 1.3-1.8 pcf | tackfree 9-20 min | 4 hr | Ag-Tite Black | black liquid, faint odor | 100 | methylene bisphenyl diisocyanate | 101-68-8 | 7-20% |  |  |  | Ag-Tite Black | Polyol | Proprietary | 10-40% | Propane
[14 empty] | polymethylene polyphenylene isocyanate | 9016-87-9 | 20-55%
Hydraseal WTF S-60 | Arnco |  | http://arncocorp.com | sealant | sealant | roller | closed cell | 3-4 pcf | tackfree 1-4 m | 8-18 hr | Hydraseal WTF S-60 | viscous brown liquid | 50/50 | 4,4 diphenylmethanediisocyanate | 101-68-8 | 15-35% |  |  |  | Hydraseal WTF S-60 | Polyol | 35176-07-9 | 80-90%
[14 empty] | diphenylmethane diisocyante | 26447-40-5 | 1-10%
[14 empty] | polymethylene polyphenylene isocyanate | 9016-87-9 | 0.55
Viper | Urethane Soy |  | www.soyol.com | sealant | sealant | roller | not specified | Not specified | tackfree 5-8 s | 24 hr | Viper | liquid, faint odor | 100 | 4,4 diphenylmethanediisocyanate | 101-68-8 | 0.52 |  |  |  | Viper | Soy polyol | 6822-64-5 | 20-40%
[14 empty] | Modified MDI | proprietary | 30-60%
Unithane Sealant | McGill Airseal |  | www.mcgillairseal.com | sealant | sealant | spray | not specified | Not specified |  |  | Unithane Sealant | viscous liquid | 100 | aromatic polyisocyanate | proprietary | 20-35%
[14 empty] | 4,4 diphenylmethanediisocyanate | 101-68-8 | 0-0.2%
Fill and Seal | Dow Chemical Company | 866-583-2583 | www.dow.com | 1 part foam | Sealant | Spray | not specified | Not specified |  |  | Fill and Seal | yellow foam | 100 | polymethylene polyphenylene isocyanate | 9016-87-9 | 10-30% | Isobutane | 75-28-5 | 5-10%
[14 empty] | isocyanic acid | 57029-46-6 | 30-60% | Propane | 44-98-6 | 1-5%
[14 empty] | polymethylene polyphenylene isocyanate | 53862-89-8 | 10-30%
[14 empty] | 4,4 diphenylmethanediisocyanate | 101-68-8 | 5-10%
BetaSeal | Dow Chemical Company | 866-583-2583 | www.dow.com | sealant | Sealant | Squeeze | not specified | Not specified |  |  | BetaSeal | black paste | 100 | MDI based urethane polymer | Proprietary | 30-40% | Phthalate esters | (multiple) | 20-30%
[14 empty] | 4,4 diphenylmethanediisocyanate | 101-68-8 | <1%
ABC Expanding Foam | Dow Chemical Company | 866-583-2583 | www.dow.com | sealant | Sealant | Spray | not specified | Not specified |  |  | ABC Foam | yellow foam | 100 | Isocyanic acid | 57029-46-6 | 30-60% | Isobutane | 75-28-5 | 5-10%
[14 empty] | polymethylene polyphenylene isocyanate | 53862-89-8 | 10-30% | Methyl ether | 115-10-6 | 1-5%
[14 empty] | 4,4methylenediphenyl diisocyanate | 101-68-8 | 5-10% | Propane | 74-98-6 | 1-5%
Enerfoam Sealant | Dow Chemical Company | 866-583-2583 | www.dow.com | sealant | Sealant | Spray | not specified | Not specified |  |  | Enerfoam |  | 100 | polymethylene polyphenyl isocyanate | 9016-87-9 | 15-40% | Chlorodifluoromethane | 75-45-6 | 15-40%
[17 empty] | dibutyl phthalate | 84-74-2 | <1%
[14 empty] | toluene diisocyanate | 26471-62-5 | 0-0.2%
ADHESIVES
Adhesion Plus | JFB Hart Coatings | 630 633 6228 | www.jfbhartcoatings.com | adhesive | adhesive promoter | liquid | not specified | Not specified |  |  | Adhesion Plus | Clear liquid | 100 | isocyanatopropyltrimethoxysilane | 15396-00-6 | >90% | organosilane ester | Proprietary | 5-10%
[17 empty] | methyl alcohol | 67-56-1 | <1%
Gorilla Glue | Gorilla Glue Co. | 513-271-3300 | www.gorillaglue.com | adhesive | Adhesive | Squeeze | not specified | Not specified |  |  | Gorilla Glue | Brown liquid | 100 | polymeric diphenylamine diisocyanate | 9016-87-9 | 50-60% | Urethane prepolymer | NS | 40-50%
Probond Glue | Elmer's Products, Inc | 614-225-7695 | www.elmers.com | adhesive | Adhesive | Squeeze | not specified | Not specified | gel time 4 min, tack free time 30 min |  | Probond Glue |  | 100 | 4,4' diphyenylmethane diisocyanate | 101-68-8 | 10-30% | Not Specified
[14 empty] | polymeric diphenylamine diisocyanate | 9016-87-9 | 30-50%
ChemRex 948 | Degussa Building | 800-433-9517 | www.degussa.com | adhesive | Adhesive | liquid | not specified | Not specified |  |  | ChemRex 948 | not specified | 100 | methylene bisphenyl diisocyanate | 101-68-8 | 1-5% | Petroleum distillates | 64742-46-7 | 5-10%
[14 empty] | polymethylene polyphenylene isocyanate | 9016-87-9 | 1-5%
PL 400 | Henkel corp | 800-321-3578 | www.henkel.com | caulk | Adhesive | Squeeze | not specified | Not specified |  |  | PL 400 | tan semisolid | 100 | methylene bisphenyl diisocyanate | 101-68-8 | 0.05 | Naphtha | 64742-46-7 | 5-10%
[14 empty] | polymethylene polyphenylene isocyanate | 9016-87-9% | 0.05
Titebond 821 Premium | Franklin International | 800-877-4583 | www.franklininternational.com | adhesive | Adhesive | Squeeze | not specified | Not specified |  |  | Titebond 821 Premium | tan paste | 100 | methylene bisphenyl diisocyanate | 101-68-8 | 0.01 | Toluene | 108-88-3 | 5-10%
PT 304 | Hardcast Products | 972-442-6545 | www.hardcast.com | sealant | Adhesive | Squeeze | not specified | Not specified |  |  | PT 304 | white paste | 100 | 4,4 diphenylmethanediisocyanate | 101-68-8 | 0.006 | Xylene | 1330-20-7 | 2-5%
[17 empty] | Polyvinyl chloride | 9002-86-2 | 20-30%
[17 empty] | Titanium dioxide | 13463-67-7 | 0-4%
[17 empty] | Petroleum distillate | 64742-47-8 | 1-4%
Starbrite8200 | Starbrite Distributing | 954-587-6280 | www.starbrite.com | adhesive | Adhesive | Squeeze | not specified | Not specified |  |  | Starbrite 8200 QuickCure | Solid paste | 100 | 4,4 diphenylmethanediisocyanate | 101-68-8 | 0.5-1.5% | Calcium oxide | 1305-78-8 | 1-5%
[17 empty] | Ethyl benzene | 100-41-4 | 0.5-1.5%
[17 empty] | Titanium dioxide | 13463-67-7 | 1-5%
[17 empty] | Xylene | 1330-20-7 | 3-7%
Blue Ox 901 | Adhesive RND | 715-832-4557 | www.adhesivernd.com | adhesive | Adhesive | spray | not specified | Not specified | hard film 2 min |  | Blue Ox 901 | beige liquid | 50/50 | 4,4 diphenylmethanediisocyanate | 101-68-8 | 0.2 | Not Specified
[14 empty] | polymethylene polyphenylene isocyanate | 9016-87-9 | 1
FTR-601 Adhesive | Seaman Corporation | 330-262-1111 | www.fiberite.com | adhesive | Adhesive | Spray | not specified | Not specified | tackfree 10 m, cuttable in 30 min |  | FTR 601 Adhesive | off-white liquid | 100 | 4,4 diphenylmethanediisocyanate | 101-68-8 | 8.5-18% | Not Specified
[14 empty] | polymethylene polyphenylene isocyanate | 9016-87-9 | 8.5-19%
XtraBond 6500 | Premier Indutrial | 866-512-4583 | www.premierindustrial.net | adhesive | Adhesive | Squeeze | not specified | Not specified | tackfree 10 m, cuttable in 30 min |  | XtraBond 6500 | paste | 100 | 4,4 diphenylmethanediisocyanate | 101-68-8 | <1% | Calcium carbonate | 1317-65-3 | 20-30%
[17 empty] | Xylene | 1330-20-7 | 5-10%
[17 empty] | Ethyl benzene | 100-41-4 | 1-5%
Last-a-Foam Bonder | General Plastics | 253-473-5000 | www.generalplastics.com | adhesive | Adhesive | spray | not specified | Not specified |  |  | Last-a-Foam Bonder | brown liquid | 100 | 4,4 diphenylmethanediisocyanate | 101-68-8 | 15-20% | Not Specified
[14 empty] | polymethylene polyphenylene isocyanate | 9016-87-9 | 10-15%
AP Adhesive | Dryvit Systems Inc | 800-556-7752 | www.dryvit.com | adhesive | Adhesive | squeeze | not specified | Not specified |  |  | AP Adhesive | olive paste | 100 | 4,4 diphenylmethanediisocyanate | 101-68-8 | 3-7% | Petroleum distillate | 64742-47-8 | 7-12%
BT 120 | BonTech Inc | 574-255-0950 | www.bontech.com | adhesive | Adhesive | Squeeze | not specified | Not specified |  |  | BT 120 | solid paste | 100 | 4,4 diphenylmethanediisocyanate | 101-68-8 | 0.1-0.5% | Napththa | 64742-47-8 | 5-12%
[14 empty] | polymethylene polyphenylene isocyanate | 9016-87-9 | 1-3%
InstaStik QuikSet | Dow Chemical Company | 866-583-2583 | www.dow.com | adhesive | Adhesive | spray | not specified | Not specified |  |  | Instastik QuikSet | not specified | 100 | polymethylene polyphenylene isocyanate | 9016-87-9 | 10-30% | Prepolymer of MDI | 53862-89-8 | 30-60%
[17 empty] | Chlorodifluoromethane | 75-45-6 | 10-30%
Loctite Sumo Glue | Henkel corp | 440-937-7000 | www.henkel.com | adhesive | Adhesive | Squeeze | not specified | Not specified |  |  | Loctite Sumo Glue | yellow liquid | 100 | 4,4 diphenylmethanediisocyanate | 101-68-8 | 10-30% | Not Specified
PL Premium Adhesive | Henkel corp | 800-321-0253 | www.stickwithpl.com | adhesive | Adhesive | Squeeze | not specified | Not specified |  |  | PL Premium Adhesive | Tan mastic | 100 | 4,4' diphyenylmethane diisocyanate | 101-68-8 | 1-5% | Naphtha | 64742-46-7 | 5-10%
[14 empty] | polymethylene polyphenylene isocyanate | 9016-87-9 | 1-5%
GREENChoice Adhesive | Franklin International |  | www.franklininternational.com | adhesive | Adhesive | Squeeze | not specified | Not specified |  |  | GREENChoice Adhesive | liquid, faint odor | 100 | 4,4 diphenylmethanediisocyanate | 101-68-8 | 1-5% | Napththa | 64742-47-8 | 1-5%
Tytan Drywall Adhesive | Selena USA, Inc. |  | www.selenausa.com | adhesive | Adhesive | spray | not specified | Not specified |  |  | Tytan Drywall Adhesive | viscous liquid | 100 | polymethylene polyphenylene isocyanate | 9016-87-9 | 26.5-27.5% | Polyether poly blend | Proprietary | 32-34%
[14 empty] | 4,4 diphenylmethanediisocyanate | 101-68-8 | 20.5-21.5%
[14 empty] | 2,4 diphenylmethandiisocyanate | 5873-54-1 | 1.5-2%
Ag-Tite Black | Convenience Products |  | www.ag-tite.com | adhesive | adhesive | spray | not specified | Not specified |  | 4 hrs | Ag-Tite Black | black liquid | 100 | methylene bisphenyl diisocyanate | 101-68-8 | 7-20% | Polyether poly blend | Proprietary | 10-40%
[14 empty] | polymethylene polyphenylene isocyanate | 9016-87-9 | 20-55% | Propane | 74-98-6 | 2-10%
BondPak 4114 | BondPro Corp |  | www.bondprousa.thomasnet.com | adhesive | adhesive | spray | not specified | Not specified |  |  | BondPak 4114 | brown liquid | 100 | polymethylene polyphenylene isocyanate | 9016-87-9 | 10-30% | Prepolymer | Proprietary | 15-40%
[14 empty] | diphenylmethane diisocyanate | 26447-40-5 | 1-5%
COATINGS
Styrothane 35068A | ITW Devcon Futura |  | www.futuracoatings.com | coating | coating | spray | not specified | Not specified |  |  | Styrothane 35068A | clear liquid, mild odor | 100 | polymethylene polyphenylene isocyanate | 9016-87-9 | 60-100%
[14 empty] | 4,4' diphyenylmethane diisocyanate | 101-68-8 | 30-60%
[14 empty] | methane diisocyanate prepolymer | 53862-89-8 | 10-30%
Styrothane 30070A | ITW Devcon Futura |  | www.futuracoatings.com | coating | coating | spray | not specified | Not specified |  |  | Styrothane 30070A | clear yellow liquid | 100 | methane diisocyanate | 39420-98-9 | 30-60%
[14 empty] | 1,1-methylenebis isocyanato benzene | 26447-40-5 | 30-60%
[14 empty] | 4,4 diphenylmethanediisocyanate | 101-68-8 | 10-30%
NC275 LRRA Isocyanate | National Coatings | 800-423-9957 | www.nationalcoatings.com | coating | Coating | Spray | not specified | Not specified |  |  | NC275-LRAA |  | 50/50 | 4,4' diphyenylmethane diisocyanate | 101-68-8 | 0.38 | Not Specified |  |  | NC275 LRRA B | Polyol | Proprietary | 0.8 | Not specificied
[14 empty] | diphenylamine diisocyanate | 26447-40-5 | 5-10% |  |  |  |  | Diethylene glycol | 111-46-6 | 0.12
Styrothane A 100 | ITW Devcon Futura | 978-777-1100 | www.futuracoatings.com | coating | Coating | spray | not specified | Not specified |  |  | Styrothane A100 | Clear liquid | 100 | polymethylene polyphenylene isocyanate | 9016-87-9 | 60-100% | Aluminum | 7429-90-5 | 12-15%
[14 empty] | 4,4' diphyenylmethane diisocyanate | 101-68-8 | 30-60% | Solvent naphtha | 64742-95-6 | 5-8%
[14 empty] | methane diisocyanate prepolymer | 53862-89-8 | 10-30% | Hydrocarbon solvent | 8052-41-3 | 1-5%
ETC
Pellethane Elastomer | Dow Chemical Company | 866-583-2583 | www.dow.com |  |  |  | not specified | Not specified |  |  | Pellethane | clear pellets | 100 | polyurethane from MDI | 37383-28-1 | 0.98 | additives | proprietary | 2%
Isoplast Resin | Dow Chemical Company | 866-583-2583 | www.dow.com |  |  |  | not specified | Not specified |  |  | Isoplast | clear pellets | 100 | polyurethane from MDI | 137873-51-9 | 0.98 | additives | proprietary | 2%
GlossTek 100 | JFB Hart Coatings | 630-633-6228 | www.jfbhartcoatings.com | floor wax | floor wax | liquid | not specified | Not specified |  |  | GlossTek 100 | yellow liquid |  | homopolymer of hexamethylene diisocyanate | 28182-81-2 | 1 |  |  |  | GlossTek 100 B | polyesterol polyol resin | Proprietary | 40-50% | Not specified | alkanol polyalkoxypolyamine
[14 empty] | monomer of hexamethylene diisocyanate | 822-06-0 | <0.2% |  |  |  |  | dipropylene glycol methyl ether | 34590-94-8 | 1-5%
[21 empty] | alkanol ether | Proprietary | 1-5%
[20 empty] | GlossTek 100 C | ethylene glycol monobutyl ether | 111-76-2 | 1-5%
GlossTek 400 | JFB Hart Coatings | 630-633-6228 | www.jfbhartcoatings.com | floor wax | floor wax | liquid | not specified | Not specified |  |  | GlossTek 400 | yellow liquid |  | homopolymer of hexamethylene diisocyanate | 28182-81-2 | 1 |  |  |  | GlossTek 400 B | polyesterol polyol resin | Proprietary | 40-50% | Not specified | alkanol polyalkoxypolyamine
[14 empty] | monomer of hexamethylene diisocyanate | 822-06-0 | <0.2% |  |  |  |  | dipropylene glycol methyl ether | 34590-94-8 | 1-5%
[21 empty] | alkanol ether | Proprietary | 1-5%
MatteTek 300 | JFB Hart Coatings | 630-633-6228 | www.jfbhartcoatings.com | floor coating | floor coating | liquid | not specified | Not specified | Handle/recoat 2-4 hours | 7 days | MatteTek 300 | yellow liquid | 50/50 | homopolymer of hexamethylene diisocyanate | 28182-81-2 | 94-97% | poly(oxy-1,2-ethanediyl)phosphate | 9046 81 9 | 1-5% | MatteTek 300 | trimethylolpropane monoallyl ether | 682 11 1 | 1-5% | Not specified | N,N-dimethylcyclohexylamine
[14 empty] | hexamethylene diisocyanate | 822-06-0 | <0.5%
HP-105 ClearCoat | JFB Hart Coatings | 630-633-6228 | www.jfbhartcoatings.com | floor coating | floor coating | liquid | not specified | Not specified | Dry to touch 25-45 minutes | 2 days | HP-105 ClearCoat | liquid | 50/50 | homopolymer of hexamethylene diisocyanate | 28182-81-2 | 1 |  |  |  | HP-105 ClearCoat B | polyol resin | Proprietary | 15-40% | Not specified
[14 empty] | hexamethylene diisocyanate | 822-06-0 | <0.2%
Pur Fill 1G, Pur Fill NF | HAGO, Germany, US Todol Prod | 800-252-3818 US |  | sealant | crack&crevice seal | wand |  | 1.2lb/cuft |  |  | 1 part system | liquid | na | 4,4' diphenylmethane diisocyanate | 101-68-8 | 1-5% | Dimethyl Ether | 115-10-6 | 2.5-10 | NA | moisture curing urethane foam |  |  | propane
Butane
tetraflurorethane
LPA-ISO | Lapolla | 1-888-4-LAPOLLA |  | foam | insulation |  | closed | ?2lb/ft |  |  | LAP-ISO | liquid |  | Diphenylmethane-4,4'diisocyanate | 101-68-8 | 38% | none listed |  |  | FL2000-foamLok Polyol | polyol |  | <75% | 1,1,3,3-pentafluoropropane | 2-dimethylaminoethanol | 108-01-0 | <3%
[14 empty] | MDI mixed isomers | 26447-40-5 | <10% |  |  |  |  | flame retardant |  | <15%
[14 empty] | P-MDI | 9016-87-9 | <55% |  |  |  |  | Surfactant |  | <2%
[21 empty] | catalyst |  | 0.05
Entertite US | BASF Foam PU Enterprises |  | www.iccsafe.org | foam | insulation | spray | open | 0.5 |  |  |  |  | 1:01 | [6 empty] | Entertite US B-Resin | polyol |  | 55
[21 empty] | flame retardant |  | 25
[21 empty] | water | 7732-18-5 | 20
[21 empty] | surfactant |  | 7
[21 empty] | catalyst |  | 10
Froth-Pak 12 PU foam System | Dow | 1-866-583-2583 |  | foam | insul/sealant | spray |  | 1.9 lb/ft3 | 60 seconds to tack free | 5 min | isocyanate | liquid | 1:01 | diphenylmethane diisocyanate, isomers and homos | 9016-87-9 | 100 | 44myethylenediphenyl diiso | 101-68-8 | 30 | polyol | polyester polyol, aromatic |  | 20 | hydrofluorocarbon
[17 empty] | 1,1,1,2-tetrafluorethane | 811-97-2 |  |  | 1,1,1,2tetrafluorethane | 811-97-2 | 20
[21 empty] | ethylene glycol | 107-21-1 | 1
[21 empty] | sucrose, porpylene oxide poly | 9049-71-2 | 20
[21 empty] | Tris(1-chloro-2-propyl) phosphate | 133674-84-5 | 20
[21 empty] | triethyl phosphate | 78-40-0 | 3
[21 empty] | glycerol propylene oxide polyme | 25791-96-2 | 20
Icynene LD-C-50 | Icynene |  |  | foam | insulation | sprapy | open | 0.5lb/ft3 |  |  | Icynene Component A | liquid | 1:01 | polymethlene polyphenyl isocyanate | 009016-87-9 | 100 | 44MDI | 000101-68-8 | 45%